## Sheet2
Sample | AlOx | HfOx | PVP | C (nF/cm2) | C_std | -log J | I_std | Class | Feasibility
1 | 0.8 | 0.1 | 0.1 | 120 | 11 | 3.05 | 0.16 | 2 | 1
2 | 0.33333 | 0.33333 | 0.33333 | 29.7 | 2 | 6.54 | 0.18 | 2 | 1
3 | 0.16667 | 0.16667 | 0.66667 | 1 | 0.1 | 0 | 0.1 | 1 | 0
4 | 0.1 | 0.4 | 0.5 | 18 | 0.4 | 6.85 | 0.27 | 2 | 1
5 | 0.66667 | 0.16667 | 0.16667 | 83.8 | 6.1 | 2.85 | 0.3 | 2 | 1
6 | 0.1 | 0.1 | 0.8 | 1 | 0.1 | 0 | 0.1 | 1 | 0
7 | 0.1 | 0.8 | 0.1 | 1 | 0.1 | 0 | 0.1 | 0 | 0
8 | 0.45 | 0.45 | 0.1 | 136 | 16 | 1.07 | 0.61 | 2 | 1
9 | 0.16667 | 0.66667 | 0.16667 | 1 | 0.1 | 0 | 0.1 | 0 | 0
10 | 0.4 | 0.1 | 0.5 | 17.3 | 0.6 | 7.24 | 0.16 | 2 | 1
11 | 0.21 | 0.38 | 0.41 | 20.9 | 1.2 | 6.49 | 0.55 | 2 | 1
12 | 0.47 | 0.1 | 0.43 | 20.4 | 1.37 | 6.8 | 0.19 | 2 | 1
13 | 0.1 | 0.55 | 0.35 | 24 | 0.81 | 6.16 | 0.22 | 2 | 1
14 | 0.32 | 0.25 | 0.43 | 21.8 | 1.7 | 6.2 | 0.16 | 2 | 1
15 | 0.38 | 0.36 | 0.26 | 37.65 | 1.7 | 5.3 | 0.46 | 2 | 1
16 | 0.1 | 0.75 | 0.15 | 1 | 0.1 | 0 | 0.1 | 0 | 0
17 | 0.3 | 0.5 | 0.2 | 1 | 0.1 | 0 | 0.1 | 0 | 0
18 | 0.59 | 0.1 | 0.31 | 35 | 2.3 | 5.5 | 0.5 | 2 | 1
19 | 0.2 | 0.7 | 0.1 | 1 | 0.1 | 0 | 0.1 | 0 | 0
20 | 0.61 | 0.29 | 0.1 | 143 | 23 | 2.1 | 0.05 | 2 | 1
21 | 0.1 | 0.45 | 0.45 | 20.3 | 0.6 | 6.2 | 0.46 | 2 | 1
22 | 0.54 | 0.36 | 0.1 | 163 | 36 | 1.5 | 0.05 | 2 | 1
23 | 0.51 | 0.26 | 0.23 | 76 | 2.7 | 3.12 | 0.04 | 2 | 1
24 | 0.45 | 0.26 | 0.29 | 41 | 1.7 | 5.2 | 0.6 | 2 | 1
25 | 0.7 | 0.1 | 0.2 | 86 | 4.7 | 2.8 | 0.04 | 2 | 1
26 | 0.5 | 0.2 | 0.3 | 59 | 6 | 4.9 | 0.16 | 2 | 1
27 | 0.43 | 0.1 | 0.47 | 20.15 | 2.8 | 6.99 | 0.19 | 2 | 1
28 | 0.75 | 0.1 | 0.15 | 110 | 7.1 | 3.1 | 0.19 | 2 | 1
29 | 0.29 | 0.44 | 0.27 | 42 | 12.7 | 5.8 | 0.56 | 2 | 1
30 | 0.48 | 0.18 | 0.34 | 39 | 5.5 | 6.1 | 0.3 | 2 | 1
31 | 0.25 | 0.25 | 0.5 | 16.8 | 0.5 | 6.84 | 0.49 | 2 | 1
32 | 0.7 | 0.2 | 0.1 | 126 | 11.5 | 2.6 | 0.23 | 2 | 1
33 | 0.55 | 0.2 | 0.25 | 66.7 | 5.5 | 3.51 | 0.2 | 2 | 1